{"text_format":"1","workbook":"xlsx","n_sheets":5,"sheets":["7а","8а","13","14","15"],"not_rendered":{"charts":0,"images":0,"macros":1,"external_links":0,"defined_names":0,"comments":0,"pivot_tables":0},"unopened":[],"bounds":{"document_bytes":16777216,"sheet_cells":100000,"rows_first":2000,"rows_last":500,"rows_between":2000,"halvings":0,"cell_chars":16384,"cell_head_chars":4096},"cells_cut":0,"cells_raw":0,"read":"whole","date_system":"1900"}

{"sheet":"7а","index":0,"n_rows":34,"n_cols":20,"rows_kept":34,"cut":false,"hidden":false,"merged":[[6,15,6,16],[7,15,7,16],[19,15,19,16],[29,15,29,16],[31,15,31,16],[9,1,10,1],[9,2,10,2],[9,4,10,4],[9,19,10,19],[9,0,10,0],[7,5,7,6],[7,9,7,10],[7,11,7,12],[7,13,7,14],[7,17,7,18],[19,11,19,12],[3,18,3,19],[3,15,3,17],[0,0,2,0],[0,1,0,19],[1,1,1,19],[2,1,2,19],[6,7,6,8],[7,7,7,8],[5,1,8,1],[5,5,5,19],[6,5,6,6],[6,9,6,10],[6,11,6,12],[6,13,6,14],[6,17,6,18],[19,0,19,1],[19,3,19,4],[19,5,19,6],[19,7,19,8],[19,9,19,10],[29,3,29,4],[29,5,29,6],[29,7,29,8],[31,17,31,18],[29,9,29,10],[29,11,29,12],[33,1,33,4],[33,13,33,18],[4,0,4,19],[29,13,29,14],[29,17,29,18],[30,0,30,19],[31,0,31,4],[31,5,31,6],[31,7,31,8],[31,9,31,10],[31,11,31,12],[31,13,31,14],[19,13,19,14],[19,17,19,18],[20,0,20,19],[29,0,29,1]]}
[]
[null,"ПРОТОКОЛ СПОРТИВНОЕ МНОГОБОРЬЕ (тесты)"]
[null,"школьный этап  Всероссийских спортивных соревнований  школьников «Президентские спортивные игры» "]
[null,"МОБУ ООШ №43",null,"7А класс",null,null,null,null,null,null,null,null,null,null,null,"Дата состязаний",null,null,"2022-04-01"]
[]
[null,"Фамилия, имя учащегося","п",null,"воз","Результат состязаний"]
["№",null,"о","Год","раст","Бег 60м",null,"Бег 800м/600д",null,"Прыжок",null,"метание"]
["п/п",null,"л","рождения","(лет)","(сек.)",null,"(мин.сек.)",null,"в длину с разбега(см)",null,"мяча 140г (м)",null,null,null,null,null,null,null,"Итог"]
[null,null,null,null,null,"рез-т","очки","рез-т","очки","рез-т","очки","рез-т","очки"]
[null,"Строки для настройки!",null,"Пересчёт",null,"м","ж","м","ж","м","ж","м","ж",null,null,null,null,null,null,"50/24/1//200/200//200/True"]
[null,null,null,2,null,12,13,2,3,6,7,10,11]
[1,"Андреев Влад","м",2008,14,8.9499999999999993,{"$f":"ПрСостяз($C12,$E12,F$11,G$11,F12,$D$11)","v":"93"},3.3,{"$f":"ПрСостяз($C12,$E12,H$11,I$11,H12,$D$11)","v":"38"},0,{"$f":"ПрСостяз($C12,$E12,J$11,K$11,J12,$D$11)","v":"0"},44,{"$f":"ПрСостяз($C12,$E12,L$11,M$11,L12,$D$11)","v":"72"},null,null,null,null,null,null,{"$f":"SUM($G12+$I12+$M12+$K12+$O12+$Q12+$S12)","v":203}]
[2,"Карибян Агоп","м",2008,13,9.7799999999999994,{"$f":"ПрСостяз($C13,$E13,F$11,G$11,F13,$D$11)","v":"69"},3.5,{"$f":"ПрСостяз($C13,$E13,H$11,I$11,H13,$D$11)","v":"13"},0,{"$f":"ПрСостяз($C13,$E13,J$11,K$11,J13,$D$11)","v":"0"},27,{"$f":"ПрСостяз($C13,$E13,L$11,M$11,L13,$D$11)","v":"33"},null,null,null,null,null,null,115]
[3,"Муселимян Армен","м",2008,13,9.75,"69",3.45,"19",0,"0",27,"33",null,null,null,null,null,null,121]
[4,"Пономаренко Влад","м",2008,13,9.4499999999999993,"78",3.35,"32",0,"0",39,"59",null,null,null,null,null,null,169]
[5,"Сорокин Андрей","м",2008,13,9.58,"75",3.43,"22",0,"0",27,"33",null,null,null,null,null,null,130]
[6,"Спиридонов Алексей","м",2008,13,10.07,"60",4.1500000000000004,"0",0,"0",34,"47",null,null,null,null,null,null,107]
[]
[]
["Сумма очков ",null,"м",null,null,{"$f":"G12+G13+G14+G15+G16+G17+G18+G19","v":444},null,{"$f":"I12+I13+I14+I15+I16+I17+I18+I19","v":124},null,{"$f":"K12+K13+K14+K15+K16+K17+K18+K19","v":0},null,{"$f":"M12+M13+M14+M15+M16+M17+M18+M19","v":277},null,null,null,null,null,null,null,{"$f":"SUM(T12:T19)","v":845}]
[]
[7,"Волкова Виктория","ж",2008,14,9.8000000000000007,{"$f":"ПрСостяз($C22,$E22,F$11,G$11,F22,$D$11)","v":"102"},2.35,{"$f":"ПрСостяз($C22,$E22,H$11,I$11,H22,$D$11)","v":"45"},0,{"$f":"ПрСостяз($C22,$E22,J$11,K$11,J22,$D$11)","v":"0"},23,{"$f":"ПрСостяз($C22,$E22,L$11,M$11,L22,$D$11)","v":"42"},null,null,null,null,null,null,{"$f":"SUM($G22+$I22+$M22+$K22+$O22+$Q22+$S22)","v":189}]
[8,"Календжян Эмилия","ж",2009,13,10.8,{"$f":"ПрСостяз($C23,$E23,F$11,G$11,F23,$D$11)","v":"72"},2.57,{"$f":"ПрСостяз($C23,$E23,H$11,I$11,H23,$D$11)","v":"6"},0,{"$f":"ПрСостяз($C23,$E23,J$11,K$11,J23,$D$11)","v":"0"},29,{"$f":"ПрСостяз($C23,$E23,L$11,M$11,L23,$D$11)","v":"57"},null,null,null,null,null,null,135]
[9,"Мкртчян Роза","ж",2008,13,10.9,"69",2.35,"45",0,"0",22,"39",null,null,null,null,null,null,153]
[10,"Ромахина Эвелина","ж",2008,13,10.3,"87",2.2799999999999998,"59",0,"0",20,"34",null,null,null,null,null,null,180]
[11,"Мартюшева Диана","ж",2008,14,10.9,"69",2.4,"35",0,"0",12,"14",null,null,null,null,null,null,118]
[12,"Мусельмян Ангелина","ж",2008,13,11.2,"60",3.05,"0",0,"0",20,"34",null,null,null,null,null,null,94]
[]
[]
["Сумма очков ",null,"ж",null,null,{"$f":"G22+G23+G24+G25+G26+G27+G28+G29","v":459},null,{"$f":"I22+I23+I24+I25+I26+I27+I28+I29","v":190},null,{"$f":"K22+K23+K24+K25+K26+K27+K28+K29","v":0},null,{"$f":"M22+M23+M24+M25+M26+M27+M28+M29","v":220},null,null,null,null,null,null,null,{"$f":"SUM(T22:T29)","v":869}]
[]
["Общая сумма очков ",null,null,null,null,{"$f":"SUM(F20,F30)","v":903},null,{"$f":"SUM(H20,H30)","v":314},null,{"$f":"SUM(J20,J30)","v":0},null,{"$f":"SUM(L20,L30)","v":497},null,null,null,null,null,null,null,{"$f":"SUM(T20,T30)","v":1714}]
[]
[null,"Директор МОБУ ООШ №43_______________________",null,null,null,"Л.А.Карибян"]

{"sheet":"8а","index":1,"n_rows":34,"n_cols":20,"rows_kept":34,"cut":false,"hidden":false,"merged":[[0,0,2,0],[0,1,0,19],[1,1,1,19],[2,1,2,19],[3,15,3,17],[3,18,3,19],[4,0,4,19],[5,1,8,1],[5,5,5,19],[6,5,6,6],[6,7,6,8],[6,9,6,10],[6,11,6,12],[6,13,6,14],[6,15,6,16],[6,17,6,18],[9,19,10,19],[7,5,7,6],[7,7,7,8],[7,9,7,10],[7,11,7,12],[7,13,7,14],[7,15,7,16],[7,17,7,18],[9,0,10,0],[9,1,10,1],[9,2,10,2],[9,4,10,4],[19,13,19,14],[19,15,19,16],[19,17,19,18],[20,0,20,19],[29,0,29,1],[29,3,29,4],[29,5,29,6],[29,7,29,8],[29,9,29,10],[29,11,29,12],[19,0,19,1],[19,3,19,4],[19,5,19,6],[19,7,19,8],[19,9,19,10],[19,11,19,12],[31,15,31,16],[31,17,31,18],[33,1,33,4],[33,13,33,18],[29,13,29,14],[29,15,29,16],[29,17,29,18],[30,0,30,19],[31,0,31,4],[31,5,31,6],[31,7,31,8],[31,9,31,10],[31,11,31,12],[31,13,31,14]]}
[]
[null,"ПРОТОКОЛ СПОРТИВНОЕ МНОГОБОРЬЕ (тесты)"]
[null,"школьный этап  Всероссийских спортивных соревнований  школьников «Президентские спортивные игры» "]
[null,"МОБУ ООШ №43",null,"8А класс",null,null,null,null,null,null,null,null,null,null,null,"Дата состязаний",null,null,"2022-04-01"]
[]
[null,"Фамилия, имя учащегося","п",null,"воз","Результат состязаний"]
["№",null,"о","Год","раст","Бег 60м",null,"Бег 800м/600д",null,"Прыжок",null,"метание"]
["п/п",null,"л","рождения","(лет)","(сек.)",null,"(мин.сек.)",null,"в длину с разбега(см)",null,"мяча 140г (м)",null,null,null,null,null,null,null,"Итог"]
[null,null,null,null,null,"рез-т","очки","рез-т","очки","рез-т","очки","рез-т","очки"]
[null,"Строки для настройки!",null,"Пересчёт",null,"м","ж","м","ж","м","ж","м","ж",null,null,null,null,null,null,"50/24/1//200/200//200/True"]
[null,null,null,2,null,12,13,2,3,6,7,10,11]
[1,"Авджян Артур","м",2007,14,9.6199999999999992,{"$f":"ПрСостяз($C12,$E12,F$11,G$11,F12,$D$11)","v":"72"},2.5499999999999998,{"$f":"ПрСостяз($C12,$E12,H$11,I$11,H12,$D$11)","v":"82"},0,{"$f":"ПрСостяз($C12,$E12,J$11,K$11,J12,$D$11)","v":"0"},21,{"$f":"ПрСостяз($C12,$E12,L$11,M$11,L12,$D$11)","v":"21"},null,null,null,null,null,null,{"$f":"SUM($G12+$I12+$M12+$K12+$O12+$Q12+$S12)","v":175}]
[2,"Бедикян Сергей","м",2007,14,9.75,{"$f":"ПрСостяз($C13,$E13,F$11,G$11,F13,$D$11)","v":"69"},2.4700000000000002,{"$f":"ПрСостяз($C13,$E13,H$11,I$11,H13,$D$11)","v":"92"},0,{"$f":"ПрСостяз($C13,$E13,J$11,K$11,J13,$D$11)","v":"0"},35,{"$f":"ПрСостяз($C13,$E13,L$11,M$11,L13,$D$11)","v":"49"},null,null,null,null,null,null,210]
[3,"Бобров Артем","м",2007,14,9.7200000000000006,"69",3.1,"63",0,"0",33,"45",null,null,null,null,null,null,177]
[4,"Магдесян Григорий","м",2007,15,9.8800000000000008,"66",3.38,"28",0,"0",33,"45",null,null,null,null,null,null,139]
[5,"Сердюк Данил","м",2007,14,9.9,"66",3.1,"63",0,"0",30,"39",null,null,null,null,null,null,168]
[6,"Татулян Давид","м",2007,15,9.6999999999999993,"72",3.05,"69",0,"0",28,"35",null,null,null,null,null,null,176]
[]
[]
["Сумма очков ",null,"м",null,null,{"$f":"G12+G13+G14+G15+G16+G17+G18+G19","v":414},null,{"$f":"I12+I13+I14+I15+I16+I17+I18+I19","v":397},null,{"$f":"K12+K13+K14+K15+K16+K17+K18+K19","v":0},null,{"$f":"M12+M13+M14+M15+M16+M17+M18+M19","v":234},null,null,null,null,null,null,null,{"$f":"SUM(T12:T19)","v":1045}]
[]
[7,"Алексонян Ариана","ж",2007,14,10.3,{"$f":"ПрСостяз($C22,$E22,F$11,G$11,F22,$D$11)","v":"87"},2.4300000000000002,{"$f":"ПрСостяз($C22,$E22,H$11,I$11,H22,$D$11)","v":"29"},0,{"$f":"ПрСостяз($C22,$E22,J$11,K$11,J22,$D$11)","v":"0"},21,{"$f":"ПрСостяз($C22,$E22,L$11,M$11,L22,$D$11)","v":"37"},null,null,null,null,null,null,{"$f":"SUM($G22+$I22+$M22+$K22+$O22+$Q22+$S22)","v":153}]
[8,"Байсарова Милана","ж",2007,14,10.85,{"$f":"ПрСостяз($C23,$E23,F$11,G$11,F23,$D$11)","v":"69"},2.59,{"$f":"ПрСостяз($C23,$E23,H$11,I$11,H23,$D$11)","v":"2"},0,{"$f":"ПрСостяз($C23,$E23,J$11,K$11,J23,$D$11)","v":"0"},15,{"$f":"ПрСостяз($C23,$E23,L$11,M$11,L23,$D$11)","v":"22"},null,null,null,null,null,null,93]
[9,"Кещян Екатерина","ж",2007,14,9.9,"99",2.25,"65",0,"0",19,"32",null,null,null,null,null,null,196]
[10,"Крипан Ангелина","ж",2007,14,10.6,"78",2.27,"61",0,"0",24,"44",null,null,null,null,null,null,183]
[11,"Минасян Жанна","ж",2007,14,10.4,"84",2.48,"21",0,"0",23,"42",null,null,null,null,null,null,147]
[12,"Усаева Ильсия","ж",2007,14,10.3,"87",2.2999999999999998,"55",0,"0",19,"32",null,null,null,null,null,null,174]
[]
[]
["Сумма очков ",null,"ж",null,null,{"$f":"G22+G23+G24+G25+G26+G27+G28+G29","v":504},null,{"$f":"I22+I23+I24+I25+I26+I27+I28+I29","v":233},null,{"$f":"K22+K23+K24+K25+K26+K27+K28+K29","v":0},null,{"$f":"M22+M23+M24+M25+M26+M27+M28+M29","v":209},null,null,null,null,null,null,null,{"$f":"SUM(T22:T29)","v":946}]
[]
["Общая сумма очков ",null,null,null,null,{"$f":"SUM(F20,F30)","v":918},null,{"$f":"SUM(H20,H30)","v":630},null,{"$f":"SUM(J20,J30)","v":0},null,{"$f":"SUM(L20,L30)","v":443},null,null,null,null,null,null,null,{"$f":"SUM(T20,T30)","v":1991}]
[]
[null,"Директор МОБУ ООШ №43_______________________",null,null,null,"Л.А.Карибян"]

{"sheet":"13","index":2,"n_rows":153,"n_cols":13,"rows_kept":153,"cut":false,"hidden":false,"merged":[[0,0,0,12],[1,0,2,0],[1,1,1,2],[1,5,1,6],[1,7,1,8],[1,9,1,10],[1,11,1,12]]}
[13]
["Очки","Бег 800м/600д\n(мин сек)",null,null,null,"Прыжок с разбега\n(см)",null,null,null,"Метание мяча 140 гр (м)",null,"Бег 60 м\n(сек)","30 м"]
[null,"м","ж","м","ж","м","ж","м","ж","м","ж","м","ж"]
[150,2.0099999999999998,1.43,null,null,660,555,null,null,70,58,7.1,8]
[149,"-","-",null,null,659,554,null,null,69.7,57.9,"-","-"]
[148,2.02,"-",null,null,658,553,null,null,69.5,57.8,"-",8.1]
[147,2.0299999999999998,1.44,null,null,657,552,null,null,69.3,57.7,7.2,"-"]
[146,2.04,"-",null,null,656,551,null,null,69.099999999999994,57.6,"-",8.1999999999999993]
[145,"-",1.45,null,null,655,550,null,null,68.900000000000006,57.4,"-","-"]
[144,2.0499999999999998,"-",null,null,654,549,null,null,68.7,57.2,7.3,8.3000000000000007]
[143,2.06,1.46,null,null,653,548,null,null,68.5,57,"-","-"]
[142,2.0699999999999998,"-",null,null,652,547,null,null,68.3,56.8,"-",8.4]
[141,2.08,1.47,null,null,651,546,null,null,68.099999999999994,56.6,7.4,"-"]
[140,"-","-",null,null,650,545,null,null,67.900000000000006,56.4,"-",8.5]
[139,2.09,1.48,null,null,649,544,null,null,67.7,56.2,"-","-"]
[138,2.1,"-",null,null,648,543,null,null,67.5,56,7.5,8.6]
[137,2.11,1.49,null,null,647,542,null,null,67.3,55.7,"-","-"]
[136,2.12,"-",null,null,646,541,null,null,67,55.4,"-","-"]
[135,"-",1.5,null,null,645,540,null,null,66.7,55.1,7.6,8.6999999999999993]
[134,2.13,"-",null,null,644,539,null,null,66.400000000000006,54.8,"-","-"]
[133,2.14,1.51,null,null,643,538,null,null,66.099999999999994,54.5,"-","-"]
[132,2.15,"-",null,null,642,537,null,null,65.8,54.2,7.7,8.8000000000000007]
[131,2.16,1.52,null,null,641,536,null,null,65.5,53.9,"-","-"]
[130,"-","-",null,null,640,535,null,null,65.2,53.6,"-","-"]
[129,2.17,1.53,null,null,639,534,null,null,64.900000000000006,53.3,7.8,8.9]
[128,2.1800000000000002,"-",null,null,638,533,null,null,64.599999999999994,53,"-","-"]
[127,2.19,1.54,null,null,637,532,null,null,64.3,52.7,"-","-"]
[126,2.2000000000000002,"-",null,null,636,531,null,null,64,52.4,7.9,9]
[125,"-",1.55,null,null,635,530,null,null,63.7,52.1,"-","-"]
[124,2.21,"-",null,null,634,529,null,null,63.4,51.8,"-","-"]
[123,2.2200000000000002,1.56,null,null,633,528,null,null,63.1,51.5,8,9.1]
[122,2.23,"-",null,null,632,527,null,null,62.8,51.2,"-","-"]
[121,2.2400000000000002,1.57,null,null,630,526,null,null,62.5,50.9,"-","-"]
[120,"-","-",null,null,628,525,null,null,62.2,50.6,8.1,9.1999999999999993]
[119,2.25,1.58,null,null,626,524,null,null,61.9,50.3,"-","-"]
[118,2.2599999999999998,"-",null,null,624,523,null,null,61.6,50,"-","-"]
[117,2.27,1.59,null,null,622,522,null,null,61.3,49.7,8.1999999999999993,9.3000000000000007]
[116,2.2799999999999998,"-",null,null,620,521,null,null,61,49.4,"-","-"]
[115,"-",2,null,null,618,520,null,null,60.7,49.1,"-","-"]
[114,2.29,"-",null,null,616,519,null,null,60.4,48.8,8.3000000000000007,9.4]
[113,2.2999999999999998,2.0099999999999998,null,null,614,518,null,null,60.1,48.5,"-","-"]
[112,2.31,"-",null,null,612,517,null,null,59.8,48.2,"-","-"]
[111,2.3199999999999998,2.02,null,null,610,516,null,null,59.5,47.9,8.4,9.5]
[110,"-","-",null,null,608,515,null,null,59.1,47.6,"-","-"]
[109,2.33,2.0299999999999998,null,null,606,514,null,null,58.7,47.3,"-","-"]
[108,2.34,"-",null,null,604,513,null,null,58.3,47,8.5,9.6]
[107,2.35,2.04,null,null,602,512,null,null,57.9,46.7,"-","-"]
[106,2.36,"-",null,null,600,511,null,null,57.5,46.4,"-","-"]
[105,"-",2.0499999999999998,null,null,598,510,null,null,57.1,46.1,8.6,9.6999999999999993]
[104,2.37,"-",null,null,596,509,null,null,56.7,45.8,"-","-"]
[103,2.38,2.06,null,null,594,507,null,null,56.3,45.5,"-","-"]
[102,2.39,"-",null,null,592,505,null,null,55.9,45.2,8.6999999999999993,9.8000000000000007]
[101,2.4,2.0699999999999998,null,null,590,503,null,null,55.5,44.9,"-","-"]
[100,"-","-",null,null,588,501,null,null,55.1,44.6,"-","-"]
[99,2.41,2.08,null,null,586,499,null,null,54.7,44.3,8.8000000000000007,9.9]
[98,2.42,"-",null,null,584,497,null,null,54.3,44,"-","-"]
[97,2.4300000000000002,2.09,null,null,582,495,null,null,53.9,43.7,"-","-"]
[96,2.44,"-",null,null,580,493,null,null,53.5,43.4,8.9,10]
[95,"-",2.1,null,null,578,491,null,null,53.1,43.1,"-","-"]
[94,2.4500000000000002,"-",null,null,576,489,null,null,52.7,42.8,"-","-"]
[93,2.46,2.11,null,null,574,487,null,null,52.3,42.5,9,10.1]
[92,2.4700000000000002,"-",null,null,572,485,null,null,51.9,42.2,"-","-"]
[91,2.48,2.12,null,null,570,483,null,null,51.5,41.9,"-","-"]
[90,"-","-",null,null,568,481,null,null,51.1,41.6,9.1,10.199999999999999]
[89,2.4900000000000002,2.13,null,null,566,479,null,null,50.7,41.3,"-","-"]
[88,2.5,"-",null,null,564,477,null,null,50.3,41,"-","-"]
[87,2.5099999999999998,2.14,null,null,562,475,null,null,49.9,40.700000000000003,9.1999999999999993,10.3]
[86,2.52,"-",null,null,559,473,null,null,49.5,40.4,"-","-"]
[85,"-",2.15,null,null,556,471,null,null,49.1,40.1,"-","-"]
[84,2.5299999999999998,"-",null,null,553,469,null,null,48.7,39.700000000000003,9.3000000000000007,10.4]
[83,2.54,2.16,null,null,550,467,null,null,48.3,39.299999999999997,"-","-"]
[82,2.5499999999999998,"-",null,null,547,465,null,null,47.9,38.9,"-","-"]
[81,2.56,2.17,null,null,544,463,null,null,47.5,38.5,9.4,10.5]
[80,"-",null,null,null,541,461,null,null,47.1,38.1,"-","-"]
[79,2.57,2.1800000000000002,null,null,538,459,null,null,46.7,37.700000000000003,"-","-"]
[78,2.58,"-",null,null,535,457,null,null,46.3,37.299999999999997,9.5,10.6]
[77,2.59,2.19,null,null,532,455,null,null,45.9,36.9,"-","-"]
[76,3,"-",null,null,529,453,null,null,45.5,36.5,"-","-"]
[75,"-",2.2000000000000002,null,null,526,451,null,null,45.1,36.1,9.6,10.7]
[74,3.01,"-",null,null,523,449,null,null,44.7,35.700000000000003,"-","-"]
[73,3.02,2.21,null,null,520,447,null,null,44.3,35.299999999999997,"-","-"]
[72,3.03,"-",null,null,517,445,null,null,43.9,34.9,9.6999999999999993,10.8]
[71,3.04,2.2200000000000002,null,null,514,443,null,null,43.5,34.5,"-","-"]
[70,"-","-",null,null,511,441,null,null,43.1,34.1,"-","-"]
[69,3.05,2.23,null,null,508,439,null,null,42.7,33.700000000000003,9.8000000000000007,10.9]
[68,3.06,"-",null,null,505,437,null,null,42.3,33.299999999999997,"-","-"]
[67,3.07,2.2400000000000002,null,null,502,435,null,null,41.9,32.9,"-","-"]
[66,3.08,"-",null,null,499,433,null,null,41.5,32.5,9.9,11]
[65,"-",2.25,null,null,496,431,null,null,41.1,32.1,"-","-"]
[64,3.09,"-",null,null,493,429,null,null,40.700000000000003,31.7,"-","-"]
[63,3.1,2.2599999999999998,null,null,490,427,null,null,40.299999999999997,31.3,10,11.1]
[62,3.11,"-",null,null,487,425,null,null,39.9,30.9,"-","-"]
[61,3.12,2.27,null,null,484,423,null,null,39.5,30.5,"-","-"]
[60,"-","-",null,null,481,421,null,null,39.1,30.1,10.1,11.2]
[59,3.13,2.2799999999999998,null,null,478,419,null,null,38.700000000000003,29.7,"-","-"]
[58,3.14,"-",null,null,475,417,null,null,38.299999999999997,29.3,"-","-"]
[57,3.15,2.29,null,null,472,415,null,null,37.9,28.9,10.199999999999999,11.3]
[56,3.16,"-",null,null,469,413,null,null,37.5,28.5,"-","-"]
[55,"-",2.2999999999999998,null,null,466,411,null,null,37.1,28.1,"-","-"]
[54,3.17,"-",null,null,463,408,null,null,36.700000000000003,27.7,10.3,11.4]
[53,3.18,2.31,null,null,460,405,null,null,36.299999999999997,27.3,"-","-"]
[52,3.19,"-",null,null,457,402,null,null,35.9,26.9,"-","-"]
[51,3.2,2.3199999999999998,null,null,453,399,null,null,35.5,26.5,10.4,11.5]
[50,"-","-",null,null,449,396,null,null,35.1,26.1,"-","-"]
[49,3.21,2.33,null,null,445,393,null,null,34.700000000000003,25.7,"-","-"]
[48,3.22,"-",null,null,441,390,null,null,34.299999999999997,25.3,10.5,11.6]
[47,3.23,2.34,null,null,437,387,null,null,33.9,24.9,"-","-"]
[46,3.24,"-",null,null,433,384,null,null,33.5,24.5,"-","-"]
[45,"-",2.35,null,null,429,381,null,null,33,24.1,10.6,11.7]
[44,3.25,"-",null,null,425,378,null,null,32.5,23.7,"-","-"]
[43,3.26,2.36,null,null,421,375,null,null,32,23.3,"-","-"]
[42,3.27,"-",null,null,417,372,null,null,31.5,22.9,10.7,11.8]
[41,3.28,2.37,null,null,413,369,null,null,31,22.5,"-","-"]
[40,"-","-",null,null,409,366,null,null,30.5,22.1,"-","-"]
[39,3.29,2.38,null,null,405,363,null,null,30,21.7,10.8,11.9]
[38,3.3,"-",null,null,401,360,null,null,29.5,21.3,"-","-"]
[37,3.31,2.39,null,null,397,357,null,null,29,20.9,"-","-"]
[36,3.32,"-",null,null,393,353,null,null,28.5,20.5,10.9,12]
[35,"-",2.4,null,null,389,349,null,null,28,20.100000000000001,"-","-"]
[34,3.33,"-",null,null,385,345,null,null,27.5,19.7,"-","-"]
[33,3.34,2.41,null,null,381,341,null,null,27,19.3,11,12.1]
[32,3.35,"-",null,null,377,337,null,null,26.5,18.899999999999999,"-","-"]
[31,3.36,2.42,null,null,373,333,null,null,26,18.5,"-","-"]
[30,"-","-",null,null,369,329,null,null,25.5,18.100000000000001,11.1,12.2]
[29,3.37,2.4300000000000002,null,null,365,325,null,null,25,17.7,"-","-"]
[28,3.38,"-",null,null,361,321,null,null,24.5,17.3,"-","-"]
[27,3.39,2.44,null,null,357,317,null,null,24,16.899999999999999,11.2,12.3]
[26,3.4,"-",null,null,353,313,null,null,23.5,16.5,"-","-"]
[25,"-",2.4500000000000002,null,null,349,309,null,null,23,16.100000000000001,"-","-"]
[24,3.41,2.46,null,null,345,305,null,null,22.5,15.7,11.3,12.4]
[23,3.42,"-",null,null,340,301,null,null,22,15.3,"-","-"]
[22,3.43,2.4700000000000002,null,null,335,297,null,null,21.5,14.9,"-","-"]
[21,3.44,2.48,null,null,330,293,null,null,21,14.5,11.4,12.5]
[20,"-","-",null,null,325,289,null,null,20.5,14.1,"-","-"]
[19,3.45,2.4900000000000002,null,null,320,285,null,null,20,13.7,"-",12.6]
[18,3.46,"-",null,null,315,281,null,null,19.5,13.3,11.5,"-"]
[17,3.47,2.5,null,null,310,277,null,null,19,12.9,"-",12.7]
[16,3.48,2.5099999999999998,null,null,305,273,null,null,18.5,12.5,"-","-"]
[15,"-","-",null,null,300,269,null,null,18,12.1,11.6,12.8]
[14,3.49,2.52,null,null,295,265,null,null,17.5,11.7,"-","-"]
[13,3.5,"-",null,null,290,260,null,null,17,11.3,"-",12.9]
[12,3.51,2.5299999999999998,null,null,285,255,null,null,16.5,10.9,11.7,"-"]
[11,3.52,2.54,null,null,280,250,null,null,16,10.5,"-",13]
[10,"-","-",null,null,275,245,null,null,15.5,10.1,"-","-"]
[9,3.53,2.5499999999999998,null,null,270,240,null,null,15,9.6999999999999993,11.8,13.1]
[8,3.54,"-",null,null,265,235,null,null,14.5,9.3000000000000007,"-","-"]
[7,3.55,2.56,null,null,260,230,null,null,14,8.9,11.9,13.2]
[6,3.56,2.57,null,null,255,225,null,null,13.5,8.5,"-","-"]
[5,"-","-",null,null,250,220,null,null,13,8.1,12,13.3]
[4,3.57,2.58,null,null,245,215,null,null,12.5,7.7,"-","-"]
[3,3.58,"-",null,null,240,210,null,null,12,7.3,12.1,13.4]
[2,3.59,2.59,null,null,235,205,null,null,11.5,6.9,"-","-"]
[1,4,3,null,null,230,200,null,null,11,6.5,12.2,13.5]

{"sheet":"14","index":3,"n_rows":153,"n_cols":13,"rows_kept":153,"cut":false,"hidden":false,"merged":[[0,0,0,12],[1,0,2,0],[1,1,1,2],[1,5,1,6],[1,7,1,8],[1,9,1,10],[1,11,1,12]]}
[14]
["Очки","Бег 800м/600д\n(мин сек)",null,null,null,"Прыжок с разбега\n(см)",null,null,null,"Метание мяча 140 гр (м)",null,"Бег 60 м\n(сек)","30 м"]
[null,"м","ж","м","ж","м","ж","м","ж","м","ж","м","ж"]
[150,2.0099999999999998,1.43,null,null,660,555,null,null,70,58,7.1,8]
[149,"-","-",null,null,659,554,null,null,69.7,57.9,"-","-"]
[148,2.02,"-",null,null,658,553,null,null,69.5,57.8,"-",8.1]
[147,2.0299999999999998,1.44,null,null,657,552,null,null,69.3,57.7,7.2,"-"]
[146,2.04,"-",null,null,656,551,null,null,69.099999999999994,57.6,"-",8.1999999999999993]
[145,"-",1.45,null,null,655,550,null,null,68.900000000000006,57.4,"-","-"]
[144,2.0499999999999998,"-",null,null,654,549,null,null,68.7,57.2,7.3,8.3000000000000007]
[143,2.06,1.46,null,null,653,548,null,null,68.5,57,"-","-"]
[142,2.0699999999999998,"-",null,null,652,547,null,null,68.3,56.8,"-",8.4]
[141,2.08,1.47,null,null,651,546,null,null,68.099999999999994,56.6,7.4,"-"]
[140,"-","-",null,null,650,545,null,null,67.900000000000006,56.4,"-",8.5]
[139,2.09,1.48,null,null,649,544,null,null,67.7,56.2,"-","-"]
[138,2.1,"-",null,null,648,543,null,null,67.5,56,7.5,8.6]
[137,2.11,1.49,null,null,647,542,null,null,67.3,55.7,"-","-"]
[136,2.12,"-",null,null,646,541,null,null,67,55.4,"-","-"]
[135,"-",1.5,null,null,645,540,null,null,66.7,55.1,7.6,8.6999999999999993]
[134,2.13,"-",null,null,644,539,null,null,66.400000000000006,54.8,"-","-"]
[133,2.14,1.51,null,null,643,538,null,null,66.099999999999994,54.5,"-","-"]
[132,2.15,"-",null,null,642,537,null,null,65.8,54.2,7.7,8.8000000000000007]
[131,2.16,1.52,null,null,641,536,null,null,65.5,53.9,"-","-"]
[130,"-","-",null,null,640,535,null,null,65.2,53.6,"-","-"]
[129,2.17,1.53,null,null,639,534,null,null,64.900000000000006,53.3,7.8,8.9]
[128,2.1800000000000002,"-",null,null,638,533,null,null,64.599999999999994,53,"-","-"]
[127,2.19,1.54,null,null,637,532,null,null,64.3,52.7,"-","-"]
[126,2.2000000000000002,"-",null,null,636,531,null,null,64,52.4,7.9,9]
[125,"-",1.55,null,null,635,530,null,null,63.7,52.1,"-","-"]
[124,2.21,"-",null,null,634,529,null,null,63.4,51.8,"-","-"]
[123,2.2200000000000002,1.56,null,null,633,528,null,null,63.1,51.5,8,9.1]
[122,2.23,"-",null,null,632,527,null,null,62.8,51.2,"-","-"]
[121,2.2400000000000002,1.57,null,null,630,526,null,null,62.5,50.9,"-","-"]
[120,"-","-",null,null,628,525,null,null,62.2,50.6,8.1,9.1999999999999993]
[119,2.25,1.58,null,null,626,524,null,null,61.9,50.3,"-","-"]
[118,2.2599999999999998,"-",null,null,624,523,null,null,61.6,50,"-","-"]
[117,2.27,1.59,null,null,622,522,null,null,61.3,49.7,8.1999999999999993,9.3000000000000007]
[116,2.2799999999999998,"-",null,null,620,521,null,null,61,49.4,"-","-"]
[115,"-",2,null,null,618,520,null,null,60.7,49.1,"-","-"]
[114,2.29,"-",null,null,616,519,null,null,60.4,48.8,8.3000000000000007,9.4]
[113,2.2999999999999998,2.0099999999999998,null,null,614,518,null,null,60.1,48.5,"-","-"]
[112,2.31,"-",null,null,612,517,null,null,59.8,48.2,"-","-"]
[111,2.3199999999999998,2.02,null,null,610,516,null,null,59.5,47.9,8.4,9.5]
[110,"-","-",null,null,608,515,null,null,59.1,47.6,"-","-"]
[109,2.33,2.0299999999999998,null,null,606,514,null,null,58.7,47.3,"-","-"]
[108,2.34,"-",null,null,604,513,null,null,58.3,47,8.5,9.6]
[107,2.35,2.04,null,null,602,512,null,null,57.9,46.7,"-","-"]
[106,2.36,"-",null,null,600,511,null,null,57.5,46.4,"-","-"]
[105,"-",2.0499999999999998,null,null,598,510,null,null,57.1,46.1,8.6,9.6999999999999993]
[104,2.37,"-",null,null,596,509,null,null,56.7,45.8,"-","-"]
[103,2.38,2.06,null,null,594,507,null,null,56.3,45.5,"-","-"]
[102,2.39,"-",null,null,592,505,null,null,55.9,45.2,8.6999999999999993,9.8000000000000007]
[101,2.4,2.0699999999999998,null,null,590,503,null,null,55.5,44.9,"-","-"]
[100,"-","-",null,null,588,501,null,null,55.1,44.6,"-","-"]
[99,2.41,2.08,null,null,586,499,null,null,54.7,44.3,8.8000000000000007,9.9]
[98,2.42,"-",null,null,584,497,null,null,54.3,44,"-","-"]
[97,2.4300000000000002,2.09,null,null,582,495,null,null,53.9,43.7,"-","-"]
[96,2.44,"-",null,null,580,493,null,null,53.5,43.4,8.9,10]
[95,"-",2.1,null,null,578,491,null,null,53.1,43.1,"-","-"]
[94,2.4500000000000002,"-",null,null,576,489,null,null,52.7,42.8,"-","-"]
[93,2.46,2.11,null,null,574,487,null,null,52.3,42.5,9,10.1]
[92,2.4700000000000002,"-",null,null,572,485,null,null,51.9,42.2,"-","-"]
[91,2.48,2.12,null,null,570,483,null,null,51.5,41.9,"-","-"]
[90,"-","-",null,null,568,481,null,null,51.1,41.6,9.1,10.199999999999999]
[89,2.4900000000000002,2.13,null,null,566,479,null,null,50.7,41.3,"-","-"]
[88,2.5,"-",null,null,564,477,null,null,50.3,41,"-","-"]
[87,2.5099999999999998,2.14,null,null,562,475,null,null,49.9,40.700000000000003,9.1999999999999993,10.3]
[86,2.52,"-",null,null,559,473,null,null,49.5,40.4,"-","-"]
[85,"-",2.15,null,null,556,471,null,null,49.1,40.1,"-","-"]
[84,2.5299999999999998,"-",null,null,553,469,null,null,48.7,39.700000000000003,9.3000000000000007,10.4]
[83,2.54,2.16,null,null,550,467,null,null,48.3,39.299999999999997,"-","-"]
[82,2.5499999999999998,"-",null,null,547,465,null,null,47.9,38.9,"-","-"]
[81,2.56,2.17,null,null,544,463,null,null,47.5,38.5,9.4,10.5]
[80,"-",null,null,null,541,461,null,null,47.1,38.1,"-","-"]
[79,2.57,2.1800000000000002,null,null,538,459,null,null,46.7,37.700000000000003,"-","-"]
[78,2.58,"-",null,null,535,457,null,null,46.3,37.299999999999997,9.5,10.6]
[77,2.59,2.19,null,null,532,455,null,null,45.9,36.9,"-","-"]
[76,3,"-",null,null,529,453,null,null,45.5,36.5,"-","-"]
[75,"-",2.2000000000000002,null,null,526,451,null,null,45.1,36.1,9.6,10.7]
[74,3.01,"-",null,null,523,449,null,null,44.7,35.700000000000003,"-","-"]
[73,3.02,2.21,null,null,520,447,null,null,44.3,35.299999999999997,"-","-"]
[72,3.03,"-",null,null,517,445,null,null,43.9,34.9,9.6999999999999993,10.8]
[71,3.04,2.2200000000000002,null,null,514,443,null,null,43.5,34.5,"-","-"]
[70,"-","-",null,null,511,441,null,null,43.1,34.1,"-","-"]
[69,3.05,2.23,null,null,508,439,null,null,42.7,33.700000000000003,9.8000000000000007,10.9]
[68,3.06,"-",null,null,505,437,null,null,42.3,33.299999999999997,"-","-"]
[67,3.07,2.2400000000000002,null,null,502,435,null,null,41.9,32.9,"-","-"]
[66,3.08,"-",null,null,499,433,null,null,41.5,32.5,9.9,11]
[65,"-",2.25,null,null,496,431,null,null,41.1,32.1,"-","-"]
[64,3.09,"-",null,null,493,429,null,null,40.700000000000003,31.7,"-","-"]
[63,3.1,2.2599999999999998,null,null,490,427,null,null,40.299999999999997,31.3,10,11.1]
[62,3.11,"-",null,null,487,425,null,null,39.9,30.9,"-","-"]
[61,3.12,2.27,null,null,484,423,null,null,39.5,30.5,"-","-"]
[60,"-","-",null,null,481,421,null,null,39.1,30.1,10.1,11.2]
[59,3.13,2.2799999999999998,null,null,478,419,null,null,38.700000000000003,29.7,"-","-"]
[58,3.14,"-",null,null,475,417,null,null,38.299999999999997,29.3,"-","-"]
[57,3.15,2.29,null,null,472,415,null,null,37.9,28.9,10.199999999999999,11.3]
[56,3.16,"-",null,null,469,413,null,null,37.5,28.5,"-","-"]
[55,"-",2.2999999999999998,null,null,466,411,null,null,37.1,28.1,"-","-"]
[54,3.17,"-",null,null,463,408,null,null,36.700000000000003,27.7,10.3,11.4]
[53,3.18,2.31,null,null,460,405,null,null,36.299999999999997,27.3,"-","-"]
[52,3.19,"-",null,null,457,402,null,null,35.9,26.9,"-","-"]
[51,3.2,2.3199999999999998,null,null,453,399,null,null,35.5,26.5,10.4,11.5]
[50,"-","-",null,null,449,396,null,null,35.1,26.1,"-","-"]
[49,3.21,2.33,null,null,445,393,null,null,34.700000000000003,25.7,"-","-"]
[48,3.22,"-",null,null,441,390,null,null,34.299999999999997,25.3,10.5,11.6]
[47,3.23,2.34,null,null,437,387,null,null,33.9,24.9,"-","-"]
[46,3.24,"-",null,null,433,384,null,null,33.5,24.5,"-","-"]
[45,"-",2.35,null,null,429,381,null,null,33,24.1,10.6,11.7]
[44,3.25,"-",null,null,425,378,null,null,32.5,23.7,"-","-"]
[43,3.26,2.36,null,null,421,375,null,null,32,23.3,"-","-"]
[42,3.27,"-",null,null,417,372,null,null,31.5,22.9,10.7,11.8]
[41,3.28,2.37,null,null,413,369,null,null,31,22.5,"-","-"]
[40,"-","-",null,null,409,366,null,null,30.5,22.1,"-","-"]
[39,3.29,2.38,null,null,405,363,null,null,30,21.7,10.8,11.9]
[38,3.3,"-",null,null,401,360,null,null,29.5,21.3,"-","-"]
[37,3.31,2.39,null,null,397,357,null,null,29,20.9,"-","-"]
[36,3.32,"-",null,null,393,353,null,null,28.5,20.5,10.9,12]
[35,"-",2.4,null,null,389,349,null,null,28,20.100000000000001,"-","-"]
[34,3.33,"-",null,null,385,345,null,null,27.5,19.7,"-","-"]
[33,3.34,2.41,null,null,381,341,null,null,27,19.3,11,12.1]
[32,3.35,"-",null,null,377,337,null,null,26.5,18.899999999999999,"-","-"]
[31,3.36,2.42,null,null,373,333,null,null,26,18.5,"-","-"]
[30,"-","-",null,null,369,329,null,null,25.5,18.100000000000001,11.1,12.2]
[29,3.37,2.4300000000000002,null,null,365,325,null,null,25,17.7,"-","-"]
[28,3.38,"-",null,null,361,321,null,null,24.5,17.3,"-","-"]
[27,3.39,2.44,null,null,357,317,null,null,24,16.899999999999999,11.2,12.3]
[26,3.4,"-",null,null,353,313,null,null,23.5,16.5,"-","-"]
[25,"-",2.4500000000000002,null,null,349,309,null,null,23,16.100000000000001,"-","-"]
[24,3.41,2.46,null,null,345,305,null,null,22.5,15.7,11.3,12.4]
[23,3.42,"-",null,null,340,301,null,null,22,15.3,"-","-"]
[22,3.43,2.4700000000000002,null,null,335,297,null,null,21.5,14.9,"-","-"]
[21,3.44,2.48,null,null,330,293,null,null,21,14.5,11.4,12.5]
[20,"-","-",null,null,325,289,null,null,20.5,14.1,"-","-"]
[19,3.45,2.4900000000000002,null,null,320,285,null,null,20,13.7,"-",12.6]
[18,3.46,"-",null,null,315,281,null,null,19.5,13.3,11.5,"-"]
[17,3.47,2.5,null,null,310,277,null,null,19,12.9,"-",12.7]
[16,3.48,2.5099999999999998,null,null,305,273,null,null,18.5,12.5,"-","-"]
[15,"-","-",null,null,300,269,null,null,18,12.1,11.6,12.8]
[14,3.49,2.52,null,null,295,265,null,null,17.5,11.7,"-","-"]
[13,3.5,"-",null,null,290,260,null,null,17,11.3,"-",12.9]
[12,3.51,2.5299999999999998,null,null,285,255,null,null,16.5,10.9,11.7,"-"]
[11,3.52,2.54,null,null,280,250,null,null,16,10.5,"-",13]
[10,"-","-",null,null,275,245,null,null,15.5,10.1,"-","-"]
[9,3.53,2.5499999999999998,null,null,270,240,null,null,15,9.6999999999999993,11.8,13.1]
[8,3.54,"-",null,null,265,235,null,null,14.5,9.3000000000000007,"-","-"]
[7,3.55,2.56,null,null,260,230,null,null,14,8.9,11.9,13.2]
[6,3.56,2.57,null,null,255,225,null,null,13.5,8.5,"-","-"]
[5,"-","-",null,null,250,220,null,null,13,8.1,12,13.3]
[4,3.57,2.58,null,null,245,215,null,null,12.5,7.7,"-","-"]
[3,3.58,"-",null,null,240,210,null,null,12,7.3,12.1,13.4]
[2,3.59,2.59,null,null,235,205,null,null,11.5,6.9,"-","-"]
[1,4,3,null,null,230,200,null,null,11,6.5,12.2,13.5]

{"sheet":"15","index":4,"n_rows":153,"n_cols":13,"rows_kept":153,"cut":false,"hidden":false,"merged":[[0,0,0,12],[1,0,2,0],[1,1,1,2],[1,5,1,6],[1,7,1,8],[1,9,1,10],[1,11,1,12]]}
[15]
["Очки","Бег 800м/600д\n(мин сек)",null,null,null,"Прыжок с разбега\n(см)",null,null,null,"Метание мяча 140 гр (м)",null,"Бег 60 м\n(сек)","30 м"]
[null,"м","ж","м","ж","м","ж","м","ж","м","ж","м","ж"]
[150,2.0099999999999998,1.43,null,null,660,555,null,null,70,58,7.1,8]
[149,"-","-",null,null,659,554,null,null,69.7,57.9,"-","-"]
[148,2.02,"-",null,null,658,553,null,null,69.5,57.8,"-",8.1]
[147,2.0299999999999998,1.44,null,null,657,552,null,null,69.3,57.7,7.2,"-"]
[146,2.04,"-",null,null,656,551,null,null,69.099999999999994,57.6,"-",8.1999999999999993]
[145,"-",1.45,null,null,655,550,null,null,68.900000000000006,57.4,"-","-"]
[144,2.0499999999999998,"-",null,null,654,549,null,null,68.7,57.2,7.3,8.3000000000000007]
[143,2.06,1.46,null,null,653,548,null,null,68.5,57,"-","-"]
[142,2.0699999999999998,"-",null,null,652,547,null,null,68.3,56.8,"-",8.4]
[141,2.08,1.47,null,null,651,546,null,null,68.099999999999994,56.6,7.4,"-"]
[140,"-","-",null,null,650,545,null,null,67.900000000000006,56.4,"-",8.5]
[139,2.09,1.48,null,null,649,544,null,null,67.7,56.2,"-","-"]
[138,2.1,"-",null,null,648,543,null,null,67.5,56,7.5,8.6]
[137,2.11,1.49,null,null,647,542,null,null,67.3,55.7,"-","-"]
[136,2.12,"-",null,null,646,541,null,null,67,55.4,"-","-"]
[135,"-",1.5,null,null,645,540,null,null,66.7,55.1,7.6,8.6999999999999993]
[134,2.13,"-",null,null,644,539,null,null,66.400000000000006,54.8,"-","-"]
[133,2.14,1.51,null,null,643,538,null,null,66.099999999999994,54.5,"-","-"]
[132,2.15,"-",null,null,642,537,null,null,65.8,54.2,7.7,8.8000000000000007]
[131,2.16,1.52,null,null,641,536,null,null,65.5,53.9,"-","-"]
[130,"-","-",null,null,640,535,null,null,65.2,53.6,"-","-"]
[129,2.17,1.53,null,null,639,534,null,null,64.900000000000006,53.3,7.8,8.9]
[128,2.1800000000000002,"-",null,null,638,533,null,null,64.599999999999994,53,"-","-"]
[127,2.19,1.54,null,null,637,532,null,null,64.3,52.7,"-","-"]
[126,2.2000000000000002,"-",null,null,636,531,null,null,64,52.4,7.9,9]
[125,"-",1.55,null,null,635,530,null,null,63.7,52.1,"-","-"]
[124,2.21,"-",null,null,634,529,null,null,63.4,51.8,"-","-"]
[123,2.2200000000000002,1.56,null,null,633,528,null,null,63.1,51.5,8,9.1]
[122,2.23,"-",null,null,632,527,null,null,62.8,51.2,"-","-"]
[121,2.2400000000000002,1.57,null,null,630,526,null,null,62.5,50.9,"-","-"]
[120,"-","-",null,null,628,525,null,null,62.2,50.6,8.1,9.1999999999999993]
[119,2.25,1.58,null,null,626,524,null,null,61.9,50.3,"-","-"]
[118,2.2599999999999998,"-",null,null,624,523,null,null,61.6,50,"-","-"]
[117,2.27,1.59,null,null,622,522,null,null,61.3,49.7,8.1999999999999993,9.3000000000000007]
[116,2.2799999999999998,"-",null,null,620,521,null,null,61,49.4,"-","-"]
[115,"-",2,null,null,618,520,null,null,60.7,49.1,"-","-"]
[114,2.29,"-",null,null,616,519,null,null,60.4,48.8,8.3000000000000007,9.4]
[113,2.2999999999999998,2.0099999999999998,null,null,614,518,null,null,60.1,48.5,"-","-"]
[112,2.31,"-",null,null,612,517,null,null,59.8,48.2,"-","-"]
[111,2.3199999999999998,2.02,null,null,610,516,null,null,59.5,47.9,8.4,9.5]
[110,"-","-",null,null,608,515,null,null,59.1,47.6,"-","-"]
[109,2.33,2.0299999999999998,null,null,606,514,null,null,58.7,47.3,"-","-"]
[108,2.34,"-",null,null,604,513,null,null,58.3,47,8.5,9.6]
[107,2.35,2.04,null,null,602,512,null,null,57.9,46.7,"-","-"]
[106,2.36,"-",null,null,600,511,null,null,57.5,46.4,"-","-"]
[105,"-",2.0499999999999998,null,null,598,510,null,null,57.1,46.1,8.6,9.6999999999999993]
[104,2.37,"-",null,null,596,509,null,null,56.7,45.8,"-","-"]
[103,2.38,2.06,null,null,594,507,null,null,56.3,45.5,"-","-"]
[102,2.39,"-",null,null,592,505,null,null,55.9,45.2,8.6999999999999993,9.8000000000000007]
[101,2.4,2.0699999999999998,null,null,590,503,null,null,55.5,44.9,"-","-"]
[100,"-","-",null,null,588,501,null,null,55.1,44.6,"-","-"]
[99,2.41,2.08,null,null,586,499,null,null,54.7,44.3,8.8000000000000007,9.9]
[98,2.42,"-",null,null,584,497,null,null,54.3,44,"-","-"]
[97,2.4300000000000002,2.09,null,null,582,495,null,null,53.9,43.7,"-","-"]
[96,2.44,"-",null,null,580,493,null,null,53.5,43.4,8.9,10]
[95,"-",2.1,null,null,578,491,null,null,53.1,43.1,"-","-"]
[94,2.4500000000000002,"-",null,null,576,489,null,null,52.7,42.8,"-","-"]
[93,2.46,2.11,null,null,574,487,null,null,52.3,42.5,9,10.1]
[92,2.4700000000000002,"-",null,null,572,485,null,null,51.9,42.2,"-","-"]
[91,2.48,2.12,null,null,570,483,null,null,51.5,41.9,"-","-"]
[90,"-","-",null,null,568,481,null,null,51.1,41.6,9.1,10.199999999999999]
[89,2.4900000000000002,2.13,null,null,566,479,null,null,50.7,41.3,"-","-"]
[88,2.5,"-",null,null,564,477,null,null,50.3,41,"-","-"]
[87,2.5099999999999998,2.14,null,null,562,475,null,null,49.9,40.700000000000003,9.1999999999999993,10.3]
[86,2.52,"-",null,null,559,473,null,null,49.5,40.4,"-","-"]
[85,"-",2.15,null,null,556,471,null,null,49.1,40.1,"-","-"]
[84,2.5299999999999998,"-",null,null,553,469,null,null,48.7,39.700000000000003,9.3000000000000007,10.4]
[83,2.54,2.16,null,null,550,467,null,null,48.3,39.299999999999997,"-","-"]
[82,2.5499999999999998,"-",null,null,547,465,null,null,47.9,38.9,"-","-"]
[81,2.56,2.17,null,null,544,463,null,null,47.5,38.5,9.4,10.5]
[80,"-",null,null,null,541,461,null,null,47.1,38.1,"-","-"]
[79,2.57,2.1800000000000002,null,null,538,459,null,null,46.7,37.700000000000003,"-","-"]
[78,2.58,"-",null,null,535,457,null,null,46.3,37.299999999999997,9.5,10.6]
[77,2.59,2.19,null,null,532,455,null,null,45.9,36.9,"-","-"]
[76,3,"-",null,null,529,453,null,null,45.5,36.5,"-","-"]
[75,"-",2.2000000000000002,null,null,526,451,null,null,45.1,36.1,9.6,10.7]
[74,3.01,"-",null,null,523,449,null,null,44.7,35.700000000000003,"-","-"]
[73,3.02,2.21,null,null,520,447,null,null,44.3,35.299999999999997,"-","-"]
[72,3.03,"-",null,null,517,445,null,null,43.9,34.9,9.6999999999999993,10.8]
[71,3.04,2.2200000000000002,null,null,514,443,null,null,43.5,34.5,"-","-"]
[70,"-","-",null,null,511,441,null,null,43.1,34.1,"-","-"]
[69,3.05,2.23,null,null,508,439,null,null,42.7,33.700000000000003,9.8000000000000007,10.9]
[68,3.06,"-",null,null,505,437,null,null,42.3,33.299999999999997,"-","-"]
[67,3.07,2.2400000000000002,null,null,502,435,null,null,41.9,32.9,"-","-"]
[66,3.08,"-",null,null,499,433,null,null,41.5,32.5,9.9,11]
[65,"-",2.25,null,null,496,431,null,null,41.1,32.1,"-","-"]
[64,3.09,"-",null,null,493,429,null,null,40.700000000000003,31.7,"-","-"]
[63,3.1,2.2599999999999998,null,null,490,427,null,null,40.299999999999997,31.3,10,11.1]
[62,3.11,"-",null,null,487,425,null,null,39.9,30.9,"-","-"]
[61,3.12,2.27,null,null,484,423,null,null,39.5,30.5,"-","-"]
[60,"-","-",null,null,481,421,null,null,39.1,30.1,10.1,11.2]
[59,3.13,2.2799999999999998,null,null,478,419,null,null,38.700000000000003,29.7,"-","-"]
[58,3.14,"-",null,null,475,417,null,null,38.299999999999997,29.3,"-","-"]
[57,3.15,2.29,null,null,472,415,null,null,37.9,28.9,10.199999999999999,11.3]
[56,3.16,"-",null,null,469,413,null,null,37.5,28.5,"-","-"]
[55,"-",2.2999999999999998,null,null,466,411,null,null,37.1,28.1,"-","-"]
[54,3.17,"-",null,null,463,408,null,null,36.700000000000003,27.7,10.3,11.4]
[53,3.18,2.31,null,null,460,405,null,null,36.299999999999997,27.3,"-","-"]
[52,3.19,"-",null,null,457,402,null,null,35.9,26.9,"-","-"]
[51,3.2,2.3199999999999998,null,null,453,399,null,null,35.5,26.5,10.4,11.5]
[50,"-","-",null,null,449,396,null,null,35.1,26.1,"-","-"]
[49,3.21,2.33,null,null,445,393,null,null,34.700000000000003,25.7,"-","-"]
[48,3.22,"-",null,null,441,390,null,null,34.299999999999997,25.3,10.5,11.6]
[47,3.23,2.34,null,null,437,387,null,null,33.9,24.9,"-","-"]
[46,3.24,"-",null,null,433,384,null,null,33.5,24.5,"-","-"]
[45,"-",2.35,null,null,429,381,null,null,33,24.1,10.6,11.7]
[44,3.25,"-",null,null,425,378,null,null,32.5,23.7,"-","-"]
[43,3.26,2.36,null,null,421,375,null,null,32,23.3,"-","-"]
[42,3.27,"-",null,null,417,372,null,null,31.5,22.9,10.7,11.8]
[41,3.28,2.37,null,null,413,369,null,null,31,22.5,"-","-"]
[40,"-","-",null,null,409,366,null,null,30.5,22.1,"-","-"]
[39,3.29,2.38,null,null,405,363,null,null,30,21.7,10.8,11.9]
[38,3.3,"-",null,null,401,360,null,null,29.5,21.3,"-","-"]
[37,3.31,2.39,null,null,397,357,null,null,29,20.9,"-","-"]
[36,3.32,"-",null,null,393,353,null,null,28.5,20.5,10.9,12]
[35,"-",2.4,null,null,389,349,null,null,28,20.100000000000001,"-","-"]
[34,3.33,"-",null,null,385,345,null,null,27.5,19.7,"-","-"]
[33,3.34,2.41,null,null,381,341,null,null,27,19.3,11,12.1]
[32,3.35,"-",null,null,377,337,null,null,26.5,18.899999999999999,"-","-"]
[31,3.36,2.42,null,null,373,333,null,null,26,18.5,"-","-"]
[30,"-","-",null,null,369,329,null,null,25.5,18.100000000000001,11.1,12.2]
[29,3.37,2.4300000000000002,null,null,365,325,null,null,25,17.7,"-","-"]
[28,3.38,"-",null,null,361,321,null,null,24.5,17.3,"-","-"]
[27,3.39,2.44,null,null,357,317,null,null,24,16.899999999999999,11.2,12.3]
[26,3.4,"-",null,null,353,313,null,null,23.5,16.5,"-","-"]
[25,"-",2.4500000000000002,null,null,349,309,null,null,23,16.100000000000001,"-","-"]
[24,3.41,2.46,null,null,345,305,null,null,22.5,15.7,11.3,12.4]
[23,3.42,"-",null,null,340,301,null,null,22,15.3,"-","-"]
[22,3.43,2.4700000000000002,null,null,335,297,null,null,21.5,14.9,"-","-"]
[21,3.44,2.48,null,null,330,293,null,null,21,14.5,11.4,12.5]
[20,"-","-",null,null,325,289,null,null,20.5,14.1,"-","-"]
[19,3.45,2.4900000000000002,null,null,320,285,null,null,20,13.7,"-",12.6]
[18,3.46,"-",null,null,315,281,null,null,19.5,13.3,11.5,"-"]
[17,3.47,2.5,null,null,310,277,null,null,19,12.9,"-",12.7]
[16,3.48,2.5099999999999998,null,null,305,273,null,null,18.5,12.5,"-","-"]
[15,"-","-",null,null,300,269,null,null,18,12.1,11.6,12.8]
[14,3.49,2.52,null,null,295,265,null,null,17.5,11.7,"-","-"]
[13,3.5,"-",null,null,290,260,null,null,17,11.3,"-",12.9]
[12,3.51,2.5299999999999998,null,null,285,255,null,null,16.5,10.9,11.7,"-"]
[11,3.52,2.54,null,null,280,250,null,null,16,10.5,"-",13]
[10,"-","-",null,null,275,245,null,null,15.5,10.1,"-","-"]
[9,3.53,2.5499999999999998,null,null,270,240,null,null,15,9.6999999999999993,11.8,13.1]
[8,3.54,"-",null,null,265,235,null,null,14.5,9.3000000000000007,"-","-"]
[7,3.55,2.56,null,null,260,230,null,null,14,8.9,11.9,13.2]
[6,3.56,2.57,null,null,255,225,null,null,13.5,8.5,"-","-"]
[5,"-","-",null,null,250,220,null,null,13,8.1,12,13.3]
[4,3.57,2.58,null,null,245,215,null,null,12.5,7.7,"-","-"]
[3,3.58,"-",null,null,240,210,null,null,12,7.3,12.1,13.4]
[2,3.59,2.59,null,null,235,205,null,null,11.5,6.9,"-","-"]
[1,4,3,null,null,230,200,null,null,11,6.5,12.2,13.5]